## 5051a
wvelength (nm) | wavelength (µm) | psi | delta | 70° | A0 | A1 | lambdar (nm)
2066.4 | 2.0664 | 28.415 | 291.268 |  | 1.31838 1 | 1.32052 | 121.594 | eps = A0+A1/(lambda-lambdar)2
1907.4 | 1.9074 | 11.27 | 220.606 |  | 1.33247 | 1.40684 | 119.992
1771.2 | 1.7712 | 18.971 | 99.9
1653.1 | 1.6531 | 36.053 | 66.614
1549.8 | 1.5498 | 40.97 | 298.86
1458.6 | 1.4586 | 15.408 | 260.508
1377.6 | 1.3776 | 14.761 | 115.971
1305.1 | 1.3051 | 32.803 | 75.21
1239.8 | 1.2398 | 15.587 | 295.047
1180.8 | 1.1808 | 23.9 | 275.248
1127.1 | 1.1271 | 7.468 | 162.213
1078.1 | 1.0781 | 27.3 | 78.896
1033.2 | 1.0332 | 8.013 | 341.285
991.9 | 0.9919 | 29.301 | 281.058
953.7 | 0.9537 | 11.94 | 223.6
918.4 | 0.9184 | 19.004 | 89.858
885.6 | 0.8856 | 32.169 | 49.541
855.1 | 0.8551 | 32.056 | 289.226
826.6 | 0.8266 | 16.484 | 240.383
799.9 | 0.7999 | 15.517 | 120.452
774.9 | 0.7749 | 32.731 | 65.513
751.4 | 0.7514 | 36.631 | 306.117
729.3 | 0.7293 | 19.578 | 264.113
708.5 | 0.7085 | 13.25 | 146.141
688.8 | 0.6888 | 27.688 | 80.107
670.2 | 0.6702 | 21.387 | 44.887
652.5 | 0.6525 | 27.014 | 280.347
635.8 | 0.6358 | 10.615 | 183.256
619.9 | 0.6199 | 25.726 | 89.418
604.8 | 0.6048 | 27.874 | 80.954
590.4 | 0.5904 | 34.699 | 278.63
576.7 | 0.5767 | 14.097 | 228.301
563.6 | 0.5636 | 21.613 | 97.753
551 | 0.551 | 27.515 | 76.624
539.1 | 0.5391 | 35.312 | 280.524
527.6 | 0.5276 | 19.042 | 242.2
516.6 | 0.5166 | 16.977 | 118.14
506.1 | 0.5061 | 35.617 | 67.475
495.9 | 0.4959 | 36.232 | 289.325
486.2 | 0.4862 | 21.353 | 248.748
476.9 | 0.4769 | 17.621 | 138.258
467.9 | 0.4679 | 31.512 | 75.198
459.2 | 0.4592 | 22.105 | 303.39
450.9 | 0.4509 | 23.151 | 257.04
442.8 | 0.4428 | 18.472 | 146.204
435 | 0.435 | 31.868 | 83.234
427.5 | 0.4275 | 3.458 | 61.86
420.3 | 0.4203 | 26.799 | 261.863
413.3 | 0.4133 | 17.485 | 156.53
406.5 | 0.4065 | 32.901 | 89.457
399.9 | 0.3999 | 9.035 | 218.618
393.6 | 0.3936 | 29.35 | 257.341
387.5 | 0.3875 | 18.929 | 160.747
381.5 | 0.3815 | 33.91 | 89.865
375.7 | 0.3757 | 19.994 | 256.521
370.1 | 0.3701 | 30.279 | 251.593
364.7 | 0.3647 | 22.372 | 154.686
359.4 | 0.3594 | 34.075 | 81.649
354.2 | 0.3542 | 19.728 | 269.887
349.3 | 0.3493 | 26.033 | 241.656
344.4 | 0.3444 | 22.626 | 137.269
339.7 | 0.3397 | 33.964 | 76.566
335.1 | 0.3351 | 15.864 | 269.476
330.6 | 0.3306 | 22.086 | 227.214
326.3 | 0.3263 | 24.174 | 120.833
322 | 0.322 | 33.191 | 80.44
317.9 | 0.3179 | 18.195 | 252.86
313.9 | 0.3139 | 19.708 | 215.179
310 | 0.31 | 25.113 | 109.204
306.1 | 0.3061 | 19.934 | 86.458
302.4 | 0.3024 | 28.741 | 256.842
298.8 | 0.2988 | 17.308 | 193.682
295.2 | 0.2952 | 27.075 | 94.763
291.7 | 0.2917 | 3.762 | 330.124
288.3 | 0.2883 | 25.373 | 247.4
285 | 0.285 | 17.424 | 146.401
281.8 | 0.2818 | 27.735 | 75.911
278.6 | 0.2786 | 13.605 | 277.636
275.5 | 0.2755 | 16.5 | 212.431
272.5 | 0.2725 | 21.442 | 104.913
269.5 | 0.2695 | 22.404 | 58.135
266.6 | 0.2666 | 15.145 | 257.467
263.8 | 0.2638 | 11.377 | 161.578
261 | 0.261 | 23.678 | 81.954
258.3 | 0.2583 | 13.575 | 26.022

## 5052a
wvelength (nm) | wavelength (µm) | psi | delta | 70°
2066.4 | 2.0664 | 38.903 | 309.056
1907.4 | 1.9074 | 23.281 | 277.559
1771.2 | 1.7712 | 9.661 | 193.662
1653.1 | 1.6531 | 20.336 | 88.702
1549.8 | 1.5498 | 40.218 | 55.807
1458.6 | 1.4586 | 34.91 | 297.47
1377.6 | 1.3776 | 15.35 | 254.896
1305.1 | 1.3051 | 13.103 | 127.524
1239.8 | 1.2398 | 27.815 | 76.035
1180.8 | 1.1808 | 20.547 | 31.993
1127.1 | 1.1271 | 27.578 | 286.143
1078.1 | 1.0781 | 9.021 | 211.657
1033.2 | 1.0332 | 20.425 | 96.663
991.9 | 0.9919 | 37.741 | 73.37
953.7 | 0.9537 | 30.892 | 288.13
918.4 | 0.9184 | 19.897 | 267.839
885.6 | 0.8856 | 10.624 | 134.167
855.1 | 0.8551 | 29.889 | 81.181
826.6 | 0.8266 | 4.344 | 46.745
799.9 | 0.7999 | 31.688 | 278.311
774.9 | 0.7749 | 12.055 | 230.623
751.4 | 0.7514 | 18.271 | 97.482
729.3 | 0.7293 | 33.734 | 72.172
708.5 | 0.7085 | 34.776 | 285.116
688.8 | 0.6888 | 22.643 | 264.243
670.2 | 0.6702 | 10.316 | 163.159
652.5 | 0.6525 | 25.954 | 78.965
635.8 | 0.6358 | 14.225 | 4.468
619.9 | 0.6199 | 29.482 | 281.854
604.8 | 0.6048 | 14.814 | 226.596
590.4 | 0.5904 | 17.402 | 110.059
576.7 | 0.5767 | 33.222 | 67.578
563.6 | 0.5636 | 31.669 | 297.551
551 | 0.551 | 20.843 | 261.159
539.1 | 0.5391 | 13.587 | 155.978
527.6 | 0.5276 | 26.693 | 85.147
516.6 | 0.5166 | 22.053 | 56.49
506.1 | 0.5061 | 29.419 | 280.263
495.9 | 0.4959 | 13.359 | 209.594
486.2 | 0.4862 | 22.372 | 105.952
476.9 | 0.4769 | 33.613 | 78.717
467.9 | 0.4679 | 21.58 | 278.291
459.2 | 0.4592 | 20.461 | 251.64
450.9 | 0.4509 | 16.743 | 134.016
442.8 | 0.4428 | 32.292 | 88.148
435 | 0.435 | 4.868 | 234.333
427.5 | 0.4275 | 28.649 | 261.875
420.3 | 0.4203 | 14.486 | 183.922
413.3 | 0.4133 | 27.74 | 97.23
406.5 | 0.4065 | 9.176 | 107.213
399.9 | 0.3999 | 32.02 | 264.993
393.6 | 0.3936 | 19.208 | 214.907
387.5 | 0.3875 | 23.682 | 111.566
381.5 | 0.3815 | 20.555 | 91.646
375.7 | 0.3757 | 31.041 | 266.562
370.1 | 0.3701 | 24.045 | 228.467
364.7 | 0.3647 | 22.652 | 128.68
359.4 | 0.3594 | 30.851 | 82.953
354.2 | 0.3542 | 21.314 | 263.875
349.3 | 0.3493 | 23.694 | 235.799
344.4 | 0.3444 | 20.596 | 137.755
339.7 | 0.3397 | 31.7 | 83.234
335.1 | 0.3351 | 6.337 | 258.353
330.6 | 0.3306 | 23.925 | 240.61
326.3 | 0.3263 | 19.275 | 146.309
322 | 0.322 | 31.081 | 90.571
317.9 | 0.3179 | 6.677 | 106.857
313.9 | 0.3139 | 25.162 | 240.795
310 | 0.31 | 17.752 | 158.616
306.1 | 0.3061 | 29.81 | 98.975
302.4 | 0.3024 | 8.466 | 126.834
298.8 | 0.2988 | 25.377 | 234.814
295.2 | 0.2952 | 17.896 | 161.922
291.7 | 0.2917 | 27.86 | 102.739
288.3 | 0.2883 | 8.312 | 190.296
285 | 0.285 | 25.721 | 228.219
281.8 | 0.2818 | 18.593 | 148.956
278.6 | 0.2786 | 24.335 | 99.506
275.5 | 0.2755 | 12.004 | 223.606
272.5 | 0.2725 | 23.233 | 221.431
269.5 | 0.2695 | 18.626 | 135.596
266.6 | 0.2666 | 22.461 | 91.794
263.8 | 0.2638 | 11.554 | 224.099
261 | 0.261 | 20.031 | 213.089
258.3 | 0.2583 | 18.638 | 128.602

## Al2O3
wvelength (nm) | wavelength (µm) | psi | delta | 70° | psi modif | delta modif
2066.4 | 2.0664 | 16.037 | 98.604 |  | 16.037 | 98.604
1907.4 | 1.9074 | 17.314 | 94.74 |  | 17.314 | 94.74
1771.2 | 1.7712 | 18.397 | 91.692 |  | 18.397 | 91.692
1653.1 | 1.6531 | 19.407 | 89.451 |  | 19.407 | 89.451
1549.8 | 1.5498 | 20.492 | 86.695 |  | 20.492 | 86.695
1458.6 | 1.4586 | 21.431 | 84.548 |  | 21.431 | 84.548
1377.6 | 1.3776 | 22.546 | 82.177 |  | 22.546 | 82.177
1305.1 | 1.3051 | 23.47 | 80.784 |  | 23.47 | 80.784
1239.8 | 1.2398 | 24.627 | 78.346 |  | 24.627 | 78.346
1180.8 | 1.1808 | 25.71 | 76.957 |  | 25.71 | 76.957
1127.1 | 1.1271 | 26.858 | 74.879 |  | 26.858 | 74.879
1078.1 | 1.0781 | 27.818 | 73.713 |  | 27.818 | 73.713
1033.2 | 1.0332 | 29.212 | 72.017 |  | 29.212 | 72.017
991.9 | 0.9919 | 30.241 | 70.629 |  | 30.241 | 70.629
953.7 | 0.9537 | 31.006 | 69.366 |  | 31.006 | 69.366
918.4 | 0.9184 | 32.382 | 68.347 |  | 32.382 | 68.347
885.6 | 0.8856 | 33.378 | 67.197 |  | 33.378 | 67.197
855.1 | 0.8551 | 36.707 | 65.259 |  | 36.707 | 65.259
826.6 | 0.8266 | 38.638 | 64.208 |  | 38.638 | 64.208
799.9 | 0.7999 | 41.062 | 62.948 |  | 41.062 | 62.948
774.9 | 0.7749 | 44.095 | 61.623 |  | 44.095 | 61.623
751.4 | 0.7514 | 45 | 60.152 |  | 45 | 60.152
729.3 | 0.7293 | 45 | 58.566 |  | 45 | 58.566
708.5 | 0.7085 | 41.084 | 56.51 |  | 48.916 | 56.51
688.8 | 0.6888 | 37.368 | 53.824 |  | 52.632 | 53.824
670.2 | 0.6702 | 33.729 | 50.386 |  | 56.271 | 50.386
652.5 | 0.6525 | 29.888 | 45.952 |  | 60.112 | 45.952
635.8 | 0.6358 | 26.312 | 39.068 |  | 63.688 | 39.068
619.9 | 0.6199 | 22.82 | 29.353 |  | 67.18 | 29.353
604.8 | 0.6048 | 20.1 | 15.407 |  | 69.9 | 15.407
590.4 | 0.5904 | 18.886 | 357.824 |  | 71.114 | -2.176
576.7 | 0.5767 | 19.703 | 340.007 |  | 70.297 | -19.993
563.6 | 0.5636 | 22.092 | 324.805 |  | 67.908 | -35.195
551 | 0.551 | 25.569 | 314.132 |  | 64.431 | -45.868
539.1 | 0.5391 | 29.359 | 306.904 |  | 60.641 | -53.096
527.6 | 0.5276 | 33.07 | 301.702 |  | 56.93 | -58.298
516.6 | 0.5166 | 36.774 | 298.024 |  | 53.226 | -61.976
506.1 | 0.5061 | 40.122 | 295.303 |  | 49.878 | -64.697
495.9 | 0.4959 | 43.316 | 293.213 |  | 46.684 | -66.787
486.2 | 0.4862 | 45 | 291.372 |  | 45 | -68.628
476.9 | 0.4769 | 44.317 | 289.807 |  | 44.317 | -70.193
467.9 | 0.4679 | 41.813 | 288.304 |  | 41.813 | -71.696
459.2 | 0.4592 | 39.668 | 286.776 |  | 39.668 | -73.224
450.9 | 0.4509 | 38.078 | 285.089 |  | 38.078 | -74.911
442.8 | 0.4428 | 35.966 | 283.253 |  | 35.966 | -76.747
435 | 0.435 | 35.088 | 281.607 |  | 35.088 | -78.393
427.5 | 0.4275 | 34.239 | 279.54 |  | 34.239 | -80.46
420.3 | 0.4203 | 33.269 | 277.252 |  | 33.269 | -82.748
413.3 | 0.4133 | 32.536 | 274.656 |  | 32.536 | -85.344
406.5 | 0.4065 | 31.937 | 271.927 |  | 31.937 | -88.073
399.9 | 0.3999 | 31.358 | 268.584 |  | 31.358 | 268.584
393.6 | 0.3936 | 30.943 | 264.936 |  | 30.943 | 264.936
387.5 | 0.3875 | 30.684 | 260.846 |  | 30.684 | 260.846
381.5 | 0.3815 | 30.577 | 256.048 |  | 30.577 | 256.048
375.7 | 0.3757 | 30.589 | 249.93 |  | 30.589 | 249.93
370.1 | 0.3701 | 30.369 | 242.608 |  | 30.369 | 242.608
364.7 | 0.3647 | 29.553 | 234.54 |  | 29.553 | 234.54
359.4 | 0.3594 | 28.275 | 226.708 |  | 28.275 | 226.708
354.2 | 0.3542 | 27.062 | 219.768 |  | 27.062 | 219.768
349.3 | 0.3493 | 26.053 | 213.082 |  | 26.053 | 213.082
344.4 | 0.3444 | 25.373 | 206.197 |  | 25.373 | 206.197
339.7 | 0.3397 | 24.993 | 199.078 |  | 24.993 | 199.078
335.1 | 0.3351 | 24.786 | 191.874 |  | 24.786 | 191.874
330.6 | 0.3306 | 24.778 | 184.571 |  | 24.778 | 184.571
326.3 | 0.3263 | 24.898 | 177.344 |  | 24.898 | 177.344
322 | 0.322 | 25.184 | 170.231 |  | 25.184 | 170.231
317.9 | 0.3179 | 25.636 | 163.329 |  | 25.636 | 163.329
313.9 | 0.3139 | 26.236 | 156.571 |  | 26.236 | 156.571
310 | 0.31 | 27.092 | 150.257 |  | 27.092 | 150.257
306.1 | 0.3061 | 28.008 | 144.081 |  | 28.008 | 144.081
302.4 | 0.3024 | 29.147 | 138.178 |  | 29.147 | 138.178
298.8 | 0.2988 | 30.446 | 132.459 |  | 30.446 | 132.459
295.2 | 0.2952 | 31.862 | 126.754 |  | 31.862 | 126.754
291.7 | 0.2917 | 33.622 | 120.934 |  | 33.622 | 120.934
288.3 | 0.2883 | 34.728 | 114.822 |  | 34.728 | 114.822
285 | 0.285 | 35.967 | 108.503 |  | 35.967 | 108.503
281.8 | 0.2818 | 36.838 | 102.755 |  | 36.838 | 102.755
278.6 | 0.2786 | 37.634 | 97.575 |  | 37.634 | 97.575
275.5 | 0.2755 | 38.11 | 92.836 |  | 38.11 | 92.836
272.5 | 0.2725 | 38.759 | 88.711 |  | 38.759 | 88.711
269.5 | 0.2695 | 38.996 | 84.853 |  | 38.996 | 84.853
266.6 | 0.2666 | 39.21 | 81.605 |  | 39.21 | 81.605
263.8 | 0.2638 | 39.365 | 79.311 |  | 39.365 | 79.311
261 | 0.261 | 38.97 | 77.264 |  | 38.97 | 77.264
258.3 | 0.2583 | 38.28 | 76.272 |  | 38.28 | 76.272